## Viable Compositions
cluster | Cr | Al | Fe | Ni | Ti | V | Mo | W | Mn | Si | Co | LIQUID | A2 | B2 | OTHER_PHASES | Cr_in_A2 | Al_in_A2 | Fe_in_A2 | Ni_in_A2 | Ti_in_A2 | V_in_A2 | Mo_in_A2 | W_in_A2 | Mn_in_A2 | Si_in_A2 | Co_in_A2 | Cr_in_B2 | Al_in_B2 | Fe_in_B2 | Ni_in_B2 | Ti_in_B2 | V_in_B2 | Mo_in_B2 | W_in_B2 | Mn_in_B2 | Si_in_B2 | Co_in_B2 | 100
7 | 50 | 20 | 12.5 | 0 | 2.5 | 2.5 | 5 | 0 | 2.5 | 0 | 5 | 0 | 0.9038011 | 0.09619886 | 1.110223e-15 | 0.5361384 | 0.1862176 | 0.1224555 | 0 | 0.02100182 | 0.02691794 | 0.0539024 | 0 | 0.02602604 | 0 | 0.02734034 | 0.1604753 | 0.3294876 | 0.1489058 | 0 | 0.0625634 | 0.006980725 | 0.0133364 | 0 | 0.01536024 | 0 | 0.2628905 | 0.7421328
5 | 57.5 | 10 | 5 | 2.5 | 0 | 17.5 | 2.5 | 0 | 5 | 0 | 0 | 0 | 0.9572608 | 0.04273918 | 4.440892e-15 | 0.6001497 | 0.08448948 | 0.05106653 | 0.005618151 | 0 | 0.1822519 | 0.02610778 | 0 | 0.05031655 | 0 | 0 | 0.01170479 | 0.4474006 | 0.0261122 | 0.4591095 | 0 | 0.01257482 | 0.0001882605 | 0 | 0.0429099 | 0 | 0 | 0.7087301
4 | 52.5 | 2.5 | 2.5 | 5 | 0 | 27.5 | 2.5 | 0 | 5 | 0 | 2.5 | 0 | 0.9631502 | 0.03684985 | 6.883383e-15 | 0.5443395 | 0.01345272 | 0.02557128 | 0.03513142 | 0 | 0.2834419 | 0.02593505 | 0 | 0.04829396 | 0 | 0.02383417 | 0.01952087 | 0.3268131 | 0.01006834 | 0.4386224 | 0 | 0.05435234 | 0.0005604201 | 0 | 0.09459093 | 0 | 0.05547159 | 0.7116467
0 | 60 | 2.5 | 5 | 5 | 0 | 17.5 | 0 | 2.5 | 0 | 0 | 7.5 | 0 | 0.9557858 | 0.04421421 | -8.881784e-16 | 0.624647 | 0.01090297 | 0.05045717 | 0.03557769 | 0 | 0.1807401 | 0 | 0.0261525 | 0 | 0 | 0.07152256 | 0.06720129 | 0.3297379 | 0.04011725 | 0.3617694 | 0 | 0.05091551 | 0 | 8.612716e-05 | 0 | 0 | 0.1501725 | 0.7961238
3 | 62.5 | 10 | 17.5 | 2.5 | 0 | 0 | 0 | 0 | 7.5 | 0 | 0 | 0 | 0.9534147 | 0.04658527 | 4.440892e-16 | 0.6545504 | 0.08494593 | 0.1786848 | 0.006308425 | 0 | 0 | 0 | 0 | 0.07551051 | 0 | 0 | 0.02022213 | 0.4080968 | 0.09958719 | 0.407542 | 0 | 0 | 0 | 0 | 0.0645518 | 0 | 0 | 0.1466314
0 | 57.5 | 2.5 | 5 | 7.5 | 0 | 22.5 | 0 | 0 | 5 | 0 | 0 | 0 | 0.9422343 | 0.05776571 | 2.220446e-16 | 0.6089715 | 0.008050245 | 0.05180014 | 0.04896559 | 0 | 0.2363212 | 0 | 0 | 0.04589131 | 0 | 0 | 0.02088021 | 0.3014727 | 0.02063738 | 0.4996553 | 0 | 0.04033629 | 0 | 0 | 0.1170181 | 0 | 0 | 0.7444213
5 | 50 | 2.5 | 5 | 7.5 | 0 | 17.5 | 2.5 | 0 | 12.5 | 0 | 2.5 | 0 | 0.9274196 | 0.07258044 | -4.440892e-16 | 0.5375686 | 0.007608606 | 0.05245416 | 0.04548329 | 0 | 0.1862954 | 0.02690324 | 0 | 0.119298 | 0 | 0.02438877 | 0.01995535 | 0.247224 | 0.01864125 | 0.4521591 | 0 | 0.03067003 | 0.0006808024 | 0 | 0.1978592 | 0 | 0.03281019 | 0.8167395
7 | 57.5 | 12.5 | 5 | 0 | 5 | 7.5 | 2.5 | 0 | 5 | 0 | 5 | 0 | 0.9359889 | 0.06401109 | -4.440892e-16 | 0.6065768 | 0.1190677 | 0.04708546 | 0 | 0.03900317 | 0.07946795 | 0.02612989 | 0 | 0.05218408 | 0 | 0.03048494 | 0.1132747 | 0.2117438 | 0.09261719 | 0 | 0.2107989 | 0.009668296 | 0.008478394 | 0 | 0.01806375 | 0 | 0.3353549 | 0.7023995
0 | 57.5 | 2.5 | 5 | 5 | 0 | 22.5 | 0 | 0 | 2.5 | 0 | 5 | 0 | 0.9617497 | 0.03825025 | -1.110223e-15 | 0.5964262 | 0.01285544 | 0.05087024 | 0.03616366 | 0 | 0.2318227 | 0 | 0 | 0.02390559 | 0 | 0.0479561 | 0.03626695 | 0.3303582 | 0.02811895 | 0.3978956 | 0 | 0.05345172 | 0 | 0 | 0.05251753 | 0 | 0.101391 | 0.7712901
3 | 50 | 15 | 22.5 | 2.5 | 0 | 5 | 0 | 0 | 5 | 0 | 0 | 0 | 0.9503741 | 0.0496259 | 0 | 0.5247986 | 0.1356739 | 0.2284963 | 0.00827051 | 0 | 0.05227413 | 0 | 0 | 0.05048653 | 0 | 0 | 0.0250873 | 0.4243557 | 0.1580432 | 0.3453826 | 0 | 0.006448752 | 0 | 0 | 0.04068254 | 0 | 0 | 0.7286747
2 | 52.5 | 2.5 | 10 | 7.5 | 0 | 17.5 | 2.5 | 2.5 | 2.5 | 0 | 2.5 | 0 | 0.9537409 | 0.04625905 | 2.442491e-15 | 0.5489157 | 0.01098593 | 0.1023172 | 0.05651113 | 0 | 0.181792 | 0.02617821 | 0.02621195 | 0.02308887 | 0 | 0.02399903 | 0.03192091 | 0.3139336 | 0.05222593 | 0.4561923 | 0 | 0.03496653 | 0.0007083598 | 1.269658e-05 | 0.06440241 | 0 | 0.04563732 | 0.02291048
6 | 65 | 7.5 | 5 | 0 | 2.5 | 2.5 | 0 | 2.5 | 5 | 0 | 10 | 0 | 0.8678482 | 0.1321518 | 0 | 0.7276302 | 0.05247909 | 0.04899703 | 0 | 0.005325328 | 0.02845423 | 0 | 0.02849838 | 0.05518755 | 0 | 0.05342816 | 0.1401978 | 0.2228961 | 0.05658657 | 0 | 0.1542047 | 0.002315851 | 0 | 0.002025948 | 0.01593303 | 0 | 0.40584 | 0.8004935
5 | 50 | 5 | 5 | 0 | 2.5 | 15 | 0 | 5 | 10 | 0 | 7.5 | 0 | 0.9473848 | 0.05261523 | 5.551115e-16 | 0.522596 | 0.04474906 | 0.04917001 | 0 | 0.01193692 | 0.1576849 | 0 | 0.05268771 | 0.1043015 | 0 | 0.05687391 | 0.0931384 | 0.1445478 | 0.06494463 | 0 | 0.2602126 | 0.01162698 | 0 | 0.001605389 | 0.0225475 | 0 | 0.4013767 | 0.4262958
0 | 60 | 7.5 | 0 | 0 | 0 | 20 | 0 | 5 | 0 | 0 | 7.5 | 0 | 0.9413125 | 0.05868752 | -4.440892e-16 | 0.6315567 | 0.05567904 | 0 | 0 | 0 | 0.2093355 | 0 | 0.05282799 | 0 | 0 | 0.05060081 | 0.09384993 | 0.3848965 | 0 | 0 | 0 | 0.05026452 | 0 | 0.004640747 | 0 | 0 | 0.4663483 | 0.0363803
0 | 55 | 2.5 | 0 | 7.5 | 0 | 17.5 | 15 | 0 | 2.5 | 0 | 0 | 0 | 0.9467505 | 0.05324952 | -6.661338e-16 | 0.5796391 | 0.00815035 | 0 | 0.04996004 | 0 | 0.1826075 | 0.1583382 | 0 | 0.02130479 | 0 | 0 | 0.02303199 | 0.3245786 | 0 | 0.5201983 | 0 | 0.03974168 | 0.001750421 | 0 | 0.09069905 | 0 | 0 | 0.7798992
6 | 85 | 2.5 | 2.5 | 2.5 | 0 | 0 | 2.5 | 0 | 2.5 | 0 | 2.5 | 0 | 0.9650144 | 0.03498556 | -6.661338e-16 | 0.8793199 | 0.01230928 | 0.02517451 | 0.01058438 | 0 | 0 | 0.02588537 | 0 | 0.02382736 | 0 | 0.02289922 | 0.04126307 | 0.3750509 | 0.02018646 | 0.4226293 | 0 | 0 | 0.0005786958 | 0 | 0.05734518 | 0 | 0.08294636 | 0.8750669
0 | 65 | 5 | 2.5 | 2.5 | 0 | 20 | 2.5 | 0 | 2.5 | 0 | 0 | 0 | 0.9661575 | 0.03384246 | 6.106227e-15 | 0.6723564 | 0.03670068 | 0.02547698 | 0.008802746 | 0 | 0.2063778 | 0.02586816 | 0 | 0.02441729 | 0 | 0 | 0.01175545 | 0.429678 | 0.01138271 | 0.4874103 | 0 | 0.01792294 | 0.0002150979 | 0 | 0.04163553 | 0 | 0 | 0.03835807
5 | 50 | 12.5 | 5 | 0 | 2.5 | 20 | 0 | 5 | 0 | 0 | 5 | 0 | 0.9348529 | 0.0651471 | 0 | 0.5287507 | 0.1122919 | 0.04955439 | 0 | 0.0179126 | 0.2118357 | 0 | 0.05337293 | 0 | 0 | 0.02628186 | 0.08743159 | 0.3073599 | 0.05639444 | 0 | 0.1267033 | 0.03015941 | 0 | 0.001598862 | 0 | 0 | 0.3903525 | 0.3305244
0 | 62.5 | 2.5 | 5 | 5 | 0 | 15 | 2.5 | 2.5 | 2.5 | 0 | 2.5 | 0 | 0.952437 | 0.04756298 | 5.551115e-16 | 0.6545851 | 0.009414319 | 0.05090987 | 0.03018308 | 0 | 0.156123 | 0.0262175 | 0.02624791 | 0.02299256 | 0 | 0.02332667 | 0.03256582 | 0.3370994 | 0.03178017 | 0.446829 | 0 | 0.02738852 | 0.0006197611 | 1.084553e-05 | 0.0651985 | 0 | 0.05850797 | 0.08356643
1 | 50 | 15 | 0 | 0 | 0 | 5 | 10 | 0 | 12.5 | 0 | 7.5 | 0 | 0.906537 | 0.09346304 | -1.776357e-15 | 0.541921 | 0.1255307 | 0 | 0 | 0 | 0.05398053 | 0.109486 | 0 | 0.1286155 | 0 | 0.04046627 | 0.0933909 | 0.3873376 | 0 | 0 | 0 | 0.01139122 | 0.007991064 | 0 | 0.0899322 | 0 | 0.409957 | 0.01644323
5 | 52.5 | 12.5 | 7.5 | 0 | 5 | 10 | 5 | 0 | 2.5 | 0 | 5 | 0 | 0.9333912 | 0.06660876 | -6.661338e-16 | 0.5541 | 0.1192191 | 0.07112027 | 0 | 0.03917782 | 0.1060397 | 0.05233451 | 0 | 0.02612721 | 0 | 0.03188148 | 0.117221 | 0.2060086 | 0.1293668 | 0 | 0.2016517 | 0.01536577 | 0.01728641 | 0 | 0.009204333 | 0 | 0.3038955 | 0.5382141
4 | 50 | 10 | 2.5 | 0 | 0 | 25 | 0 | 0 | 0 | 0 | 12.5 | 0 | 0.876965 | 0.123035 | 0 | 0.55665 | 0.06443436 | 0.02635937 | 0 | 0 | 0.2723106 | 0 | 0 | 0 | 0 | 0.0802456 | 0.0962116 | 0.3535036 | 0.01531076 | 0 | 0 | 0.09097502 | 0 | 0 | 0 | 0 | 0.443999 | 0.2615352
1 | 55 | 12.5 | 10 | 0 | 0 | 7.5 | 0 | 0 | 7.5 | 0 | 7.5 | 0 | 0.9477811 | 0.05221888 | 5.551115e-16 | 0.5724794 | 0.1129907 | 0.1010546 | 0 | 0 | 0.07789565 | 0 | 0 | 0.07608208 | 0 | 0.05949755 | 0.1419947 | 0.3429713 | 0.08085855 | 0 | 0 | 0.02244345 | 0 | 0 | 0.05536014 | 0 | 0.3563719 | 0.03724163
7 | 52.5 | 22.5 | 10 | 0 | 2.5 | 7.5 | 0 | 0 | 0 | 0 | 5 | 0 | 0.8926896 | 0.1073104 | -4.440892e-16 | 0.5713001 | 0.2071001 | 0.09784518 | 0 | 0.0211911 | 0.08176324 | 0 | 0 | 0 | 0 | 0.02080033 | 0.1398406 | 0.3739053 | 0.1179254 | 0 | 0.05668535 | 0.01873819 | 0 | 0 | 0 | 0 | 0.2929052 | 0.8289736
6 | 62.5 | 7.5 | 5 | 0 | 0 | 10 | 0 | 0 | 2.5 | 2.5 | 10 | 0 | 0.9218638 | 0.07813621 | -2.220446e-16 | 0.6688654 | 0.05143804 | 0.05152116 | 0 | 0 | 0.1064436 | 0 | 0 | 0.02551138 | 0.02550967 | 0.07071069 | 0.1074684 | 0.3529879 | 0.03205313 | 0 | 0 | 0.02397692 | 0 | 0 | 0.01896669 | 0.01898681 | 0.4455601 | 0.5262337
3 | 60 | 7.5 | 20 | 2.5 | 0 | 0 | 0 | 0 | 10 | 0 | 0 | 0 | 0.9620119 | 0.03798813 | 3.330669e-16 | 0.6229115 | 0.06321422 | 0.2040287 | 0.009538789 | 0 | 0 | 0 | 0 | 0.1003068 | 0 | 0 | 0.01978869 | 0.3734632 | 0.09797767 | 0.4165399 | 0 | 0 | 0 | 0 | 0.09223048 | 0 | 0 | 0.09776808
7 | 50 | 2.5 | 0 | 2.5 | 20 | 0 | 25 | 0 | 0 | 0 | 0 | 0 | 0.9631694 | 0.03683065 | 0 | 0.5165051 | 0.02496679 | 0 | 0.01011643 | 0.1893769 | 0 | 0.2590348 | 0 | 0 | 0 | 0 | 0.06837054 | 0.02586849 | 0 | 0.4142248 | 0.4778088 | 0 | 0.01372737 | 0 | 0 | 0 | 0 | 0.6574865
5 | 52.5 | 10 | 10 | 2.5 | 0 | 17.5 | 2.5 | 0 | 2.5 | 0 | 2.5 | 0 | 0.9394125 | 0.06058748 | 5.551115e-16 | 0.5575867 | 0.07868169 | 0.1032092 | 0.006267525 | 0 | 0.1849144 | 0.02658188 | 0 | 0.02511781 | 0 | 0.01764086 | 0.0197416 | 0.4305417 | 0.05024152 | 0.3154482 | 0 | 0.02127693 | 0.0004728982 | 0 | 0.02317329 | 0 | 0.1391039 | 0.2016184
6 | 72.5 | 5 | 5 | 2.5 | 0 | 5 | 7.5 | 0 | 2.5 | 0 | 0 | 0 | 0.9642236 | 0.03577637 | -7.771561e-15 | 0.7513388 | 0.03611942 | 0.05084986 | 0.007943053 | 0 | 0.05172982 | 0.07776281 | 0 | 0.02425622 | 0 | 0 | 0.01513207 | 0.4241011 | 0.02709509 | 0.4847087 | 0 | 0.003378853 | 0.0005382636 | 0 | 0.04504586 | 0 | 0 | 0.485678
3 | 60 | 7.5 | 15 | 0 | 2.5 | 2.5 | 0 | 0 | 5 | 0 | 7.5 | 0 | 0.9221011 | 0.07789889 | 1.332268e-15 | 0.6356756 | 0.06824181 | 0.1455299 | 0 | 0.01177508 | 0.02679276 | 0 | 0 | 0.05292247 | 0 | 0.05906233 | 0.177702 | 0.1549978 | 0.2029131 | 0 | 0.1815454 | 0.003778779 | 0 | 0 | 0.01540622 | 0 | 0.2636566 | 0.3123285
4 | 52.5 | 5 | 5 | 5 | 0 | 27.5 | 2.5 | 0 | 0 | 0 | 2.5 | 0 | 0.9331702 | 0.06682981 | -1.110223e-15 | 0.5608256 | 0.02529103 | 0.05169727 | 0.02425019 | 0 | 0.2903253 | 0.02674538 | 0 | 0 | 0 | 0.02086524 | 0.02475397 | 0.3950209 | 0.02630039 | 0.4095544 | 0 | 0.06100661 | 0.0006285431 | 0 | 0 | 0 | 0.08273522 | 0.3018822
0 | 55 | 0 | 10 | 2.5 | 2.5 | 20 | 0 | 5 | 2.5 | 0 | 2.5 | 0 | 0.9591614 | 0.0408386 | -1.110223e-15 | 0.5708897 | 0 | 0.10173 | 0.01504685 | 0.007834555 | 0.2082657 | 0 | 0.05211379 | 0.0259244 | 0 | 0.01819494 | 0.0593707 | 0 | 0.05936748 | 0.258766 | 0.4281586 | 0.005865989 | 0 | 0.000354209 | 0.003289034 | 0 | 0.184828 | 0.4811015
6 | 65 | 7.5 | 7.5 | 0 | 2.5 | 2.5 | 0 | 0 | 5 | 0 | 10 | 0 | 0.8773732 | 0.1226268 | -8.881784e-16 | 0.7192918 | 0.05675788 | 0.07343843 | 0 | 0.006215877 | 0.02810754 | 0 | 0 | 0.05484117 | 0 | 0.0613473 | 0.1542293 | 0.2055192 | 0.08617278 | 0 | 0.1593971 | 0.002766099 | 0 | 0 | 0.01536228 | 0 | 0.3765533 | 0.9752306
6 | 62.5 | 10 | 7.5 | 0 | 2.5 | 5 | 0 | 0 | 5 | 0 | 7.5 | 0 | 0.8950032 | 0.1049968 | 0 | 0.6816312 | 0.0842626 | 0.07209657 | 0 | 0.01021636 | 0.05509862 | 0 | 0 | 0.05382051 | 0 | 0.04287413 | 0.1422697 | 0.2341473 | 0.0997491 | 0 | 0.1510173 | 0.006538861 | 0 | 0 | 0.01743354 | 0 | 0.3488443 | 0.5097835
4 | 50 | 2.5 | 0 | 5 | 0 | 32.5 | 5 | 2.5 | 0 | 0 | 2.5 | 0 | 0.9677794 | 0.03222059 | 6.217249e-15 | 0.5156755 | 0.01361128 | 0 | 0.03707696 | 0 | 0.3327543 | 0.05162645 | 0.02583211 | 0 | 0 | 0.02342342 | 0.0291692 | 0.3670723 | 0 | 0.438157 | 0 | 0.0920929 | 0.00114777 | 6.598004e-06 | 0 | 0 | 0.07235425 | 0.852201
0 | 65 | 2.5 | 5 | 5 | 0 | 17.5 | 2.5 | 0 | 0 | 2.5 | 0 | 0 | 0.9675432 | 0.03245676 | 0 | 0.6708789 | 0.01283366 | 0.05077367 | 0.03466566 | 0 | 0.1799273 | 0.02582294 | 0 | 0 | 0.02509779 | 0 | 0.02759401 | 0.3876813 | 0.0269367 | 0.50712 | 0 | 0.02811508 | 0.0004679271 | 0 | 0 | 0.02208499 | 0 | 0.03139913
0 | 60 | 2.5 | 7.5 | 7.5 | 0 | 17.5 | 0 | 0 | 0 | 0 | 5 | 0 | 0.9559762 | 0.04402382 | -2.220446e-16 | 0.6248659 | 0.01127695 | 0.07607984 | 0.05883882 | 0 | 0.1808026 | 0 | 0 | 0 | 0 | 0.04813589 | 0.06003675 | 0.3229957 | 0.0515513 | 0.4259396 | 0 | 0.04899763 | 0 | 0 | 0 | 0 | 0.09047905 | 0.8318626
7 | 52.5 | 20 | 5 | 0 | 0 | 10 | 0 | 0 | 7.5 | 0 | 5 | 0 | 0.9286991 | 0.07130092 | 0 | 0.5574111 | 0.1832611 | 0.05051008 | 0 | 0 | 0.1058256 | 0 | 0 | 0.07687584 | 0 | 0.0261163 | 0.1028436 | 0.4180252 | 0.04335613 | 0 | 0 | 0.02412115 | 0 | 0 | 0.05056707 | 0 | 0.3610868 | 0.7505745
5 | 50 | 15 | 7.5 | 0 | 0 | 10 | 2.5 | 0 | 7.5 | 0 | 7.5 | 0 | 0.9140964 | 0.08590363 | 0 | 0.5363184 | 0.1292751 | 0.07653758 | 0 | 0 | 0.1066825 | 0.02696038 | 0 | 0.07691957 | 0 | 0.04730639 | 0.1135372 | 0.3705323 | 0.05863864 | 0 | 0 | 0.02889192 | 0.004139649 | 0 | 0.05457395 | 0 | 0.3696863 | 0.1258981
6 | 62.5 | 10 | 5 | 0 | 0 | 5 | 0 | 2.5 | 7.5 | 0 | 7.5 | 0 | 0.9490169 | 0.05091343 | 6.971267e-05 | 0.6516902 | 0.08618879 | 0.05061797 | 0 | 0 | 0.05212636 | 0 | 0.02610555 | 0.07611455 | 0 | 0.05715655 | 0.1276855 | 0.3573646 | 0.03854868 | 0 | 0 | 0.01043351 | 0 | 0.003942556 | 0.05432767 | 0 | 0.4076975 | 0.339307
4 | 50 | 7.5 | 5 | 0 | 0 | 22.5 | 0 | 0 | 0 | 2.5 | 12.5 | 0 | 0.9058976 | 0.09410237 | 1.110223e-16 | 0.5426768 | 0.04757394 | 0.0523285 | 0 | 0 | 0.2406258 | 0 | 0 | 0 | 0.02548924 | 0.09130571 | 0.08916195 | 0.3390231 | 0.02758415 | 0 | 0 | 0.07457484 | 0 | 0 | 0 | 0.02029023 | 0.4493657 | 0.4875524
6 | 65 | 7.5 | 10 | 0 | 2.5 | 0 | 0 | 2.5 | 7.5 | 0 | 5 | 0 | 0.952223 | 0.047777 | 6.661338e-16 | 0.6750358 | 0.07133407 | 0.09577263 | 0 | 0.01519586 | 0 | 0 | 0.0261412 | 0.07766727 | 0 | 0.03885315 | 0.1510217 | 0.1480642 | 0.184254 | 0 | 0.2204022 | 0 | 0 | 0.002255225 | 0.02183972 | 0 | 0.272163 | 0.8360553
7 | 57.5 | 20 | 5 | 0 | 0 | 0 | 0 | 0 | 12.5 | 0 | 5 | 0 | 0.9316458 | 0.06835416 | 2.220446e-16 | 0.6072601 | 0.185465 | 0.05022373 | 0 | 0 | 0 | 0 | 0 | 0.12783 | 0 | 0.02922119 | 0.1353044 | 0.3981079 | 0.0469506 | 0 | 0 | 0 | 0 | 0 | 0.08642844 | 0 | 0.3332086 | 0.9914935
4 | 55 | 7.5 | 0 | 0 | 2.5 | 25 | 0 | 0 | 0 | 0 | 10 | 0 | 0.8820419 | 0.1179581 | 1.110223e-16 | 0.6120504 | 0.05193469 | 0 | 0 | 0.005847219 | 0.2786786 | 0 | 0 | 0 | 0 | 0.05148907 | 0.08601262 | 0.2474728 | 0 | 0 | 0.1682165 | 0.03555349 | 0 | 0 | 0 | 0 | 0.4627446 | 0.2045598
0 | 57.5 | 2.5 | 0 | 7.5 | 0 | 22.5 | 2.5 | 2.5 | 0 | 0 | 5 | 0 | 0.9448989 | 0.05510112 | 0 | 0.6049931 | 0.007431645 | 0 | 0.05362903 | 0 | 0.2337549 | 0.02639915 | 0.02645623 | 0 | 0 | 0.04733593 | 0.06066487 | 0.3262701 | 0 | 0.441479 | 0 | 0.07486674 | 0.001006718 | 2.78584e-05 | 0 | 0 | 0.09568475 | 0.778655
3 | 62.5 | 10 | 15 | 2.5 | 0 | 5 | 0 | 0 | 2.5 | 0 | 2.5 | 0 | 0.9347901 | 0.06520988 | 4.440892e-16 | 0.6666667 | 0.07759602 | 0.1545722 | 0.004986899 | 0 | 0.05313454 | 0 | 0 | 0.02513619 | 0 | 0.01790737 | 0.02770302 | 0.4211632 | 0.0844566 | 0.3118898 | 0 | 0.005065996 | 0 | 0 | 0.02304776 | 0 | 0.1266736 | 0.8134577
2 | 52.5 | 2.5 | 15 | 7.5 | 0 | 12.5 | 0 | 2.5 | 2.5 | 0 | 5 | 0 | 0.9581655 | 0.04183451 | -4.440892e-15 | 0.5460482 | 0.01300905 | 0.1529629 | 0.06007035 | 0 | 0.1293616 | 0 | 0.02608982 | 0.02370861 | 0 | 0.04874949 | 0.0429175 | 0.2996372 | 0.08213964 | 0.4169445 | 0 | 0.02510309 | 0 | 3.90423e-05 | 0.05457772 | 0 | 0.07864128 | 0.7771937
4 | 55 | 2.5 | 5 | 10 | 0 | 25 | 0 | 0 | 0 | 0 | 2.5 | 0 | 0.9540246 | 0.04597545 | -6.661338e-16 | 0.5741767 | 0.01061446 | 0.05103579 | 0.08169003 | 0 | 0.2584799 | 0 | 0 | 0 | 0 | 0.0240031 | 0.04831544 | 0.3235106 | 0.02850654 | 0.4799455 | 0 | 0.0740356 | 0 | 0 | 0 | 0 | 0.04568633 | 0.0008268947
7 | 62.5 | 15 | 7.5 | 0 | 0 | 5 | 0 | 0 | 5 | 0 | 5 | 0 | 0.9572977 | 0.04270226 | 4.440892e-16 | 0.6473708 | 0.1390984 | 0.0755731 | 0 | 0 | 0.05175059 | 0 | 0 | 0.05069433 | 0 | 0.03551278 | 0.1234918 | 0.3943923 | 0.0621522 | 0 | 0 | 0.01075533 | 0 | 0 | 0.03443452 | 0 | 0.3747739 | 0.2685141
5 | 50 | 20 | 2.5 | 0 | 2.5 | 15 | 0 | 0 | 5 | 0 | 5 | 0 | 0.9272666 | 0.07273341 | 0 | 0.5316568 | 0.1855225 | 0.02506311 | 0 | 0.02189669 | 0.1591995 | 0 | 0 | 0.05186331 | 0 | 0.02479812 | 0.09641302 | 0.3845715 | 0.02419543 | 0 | 0.06456354 | 0.0327168 | 0 | 0 | 0.026245 | 0 | 0.3712947 | 0.7109346
1 | 52.5 | 12.5 | 2.5 | 0 | 0 | 5 | 0 | 0 | 15 | 2.5 | 10 | 0 | 0.8697006 | 0.1302994 | 0 | 0.588597 | 0.09074361 | 0.02614278 | 0 | 0 | 0.05582907 | 0 | 0 | 0.1574222 | 0.02553882 | 0.05572649 | 0.1005133 | 0.3536487 | 0.01737239 | 0 | 0 | 0.01109311 | 0 | 0 | 0.1004596 | 0.02140355 | 0.3955093 | 0.9837723
1 | 50 | 7.5 | 12.5 | 0 | 2.5 | 7.5 | 0 | 0 | 12.5 | 0 | 7.5 | 0 | 0.9581225 | 0.0418775 | 5.551115e-16 | 0.5158261 | 0.07188688 | 0.1228189 | 0 | 0.01673967 | 0.07781243 | 0 | 0 | 0.1288862 | 0 | 0.06602978 | 0.1379116 | 0.1462257 | 0.1749018 | 0 | 0.2139895 | 0.0106539 | 0 | 0 | 0.03608632 | 0 | 0.2802313 | 0.5571024
7 | 52.5 | 20 | 7.5 | 0 | 0 | 5 | 5 | 0 | 5 | 0 | 5 | 0 | 0.926386 | 0.07361397 | 4.440892e-16 | 0.5582028 | 0.1828221 | 0.07575154 | 0 | 0 | 0.05304561 | 0.05354905 | 0 | 0.05117547 | 0 | 0.02545338 | 0.1071629 | 0.4161731 | 0.06554239 | 0 | 0 | 0.01167286 | 0.005337379 | 0 | 0.03520749 | 0 | 0.3589039 | 0.6205655
7 | 55 | 20 | 2.5 | 0 | 0 | 2.5 | 2.5 | 0 | 12.5 | 0 | 5 | 0 | 0.9322767 | 0.06772332 | -4.440892e-16 | 0.5818327 | 0.1846287 | 0.02517808 | 0 | 0 | 0.02644409 | 0.02661725 | 0 | 0.1279816 | 0 | 0.02731758 | 0.1117929 | 0.4116001 | 0.02254862 | 0 | 0 | 0.005120722 | 0.002737054 | 0 | 0.08395531 | 0 | 0.3622453 | 0.7000281
2 | 50 | 7.5 | 12.5 | 5 | 0 | 15 | 10 | 0 | 0 | 0 | 0 | 0 | 0.9354167 | 0.06458327 | 6.661338e-16 | 0.5334623 | 0.05042092 | 0.1294653 | 0.02077078 | 0 | 0.1590455 | 0.1068352 | 0 | 0 | 0 | 0 | 0.01533528 | 0.4310006 | 0.06032551 | 0.4733528 | 0 | 0.01898551 | 0.001000307 | 0 | 0 | 0 | 0 | 0.2825188
0 | 67.5 | 2.5 | 2.5 | 7.5 | 0 | 17.5 | 2.5 | 0 | 0 | 0 | 0 | 0 | 0.9492074 | 0.05079264 | 2.220446e-16 | 0.7086598 | 0.007425886 | 0.02537061 | 0.05017008 | 0 | 0.1820711 | 0.0263026 | 0 | 0 | 0 | 0 | 0.04597002 | 0.3534232 | 0.01807415 | 0.5390188 | 0 | 0.04285673 | 0.000657159 | 0 | 0 | 0 | 0 | 0.4041212
7 | 55 | 15 | 10 | 0 | 2.5 | 2.5 | 0 | 0 | 7.5 | 0 | 7.5 | 0 | 0.8662255 | 0.1337745 | 0 | 0.6102561 | 0.1295876 | 0.096896 | 0 | 0.01396112 | 0.0280647 | 0 | 0 | 0.08090411 | 0 | 0.04033037 | 0.1598254 | 0.2821759 | 0.1200992 | 0 | 0.09647971 | 0.005155243 | 0 | 0 | 0.03676934 | 0 | 0.2994951 | 0.7143055
7 | 52.5 | 20 | 5 | 0 | 2.5 | 2.5 | 2.5 | 0 | 10 | 0 | 5 | 0 | 0.9285658 | 0.07143418 | 2.220446e-16 | 0.5549868 | 0.1878612 | 0.04962225 | 0 | 0.02224311 | 0.02651389 | 0.02654491 | 0 | 0.1031863 | 0 | 0.02904153 | 0.1352043 | 0.3577914 | 0.0549103 | 0 | 0.06083649 | 0.005321115 | 0.004917897 | 0 | 0.05858147 | 0 | 0.3224371 | 0.3987657
4 | 50 | 2.5 | 0 | 7.5 | 0 | 22.5 | 12.5 | 0 | 5 | 0 | 0 | 0 | 0.9436247 | 0.0563753 | 3.663736e-15 | 0.5289027 | 0.008568827 | 0 | 0.0493007 | 0 | 0.2356873 | 0.1323781 | 0 | 0.04516232 | 0 | 0 | 0.01621877 | 0.3000293 | 0 | 0.5051616 | 0 | 0.04611248 | 0.001503438 | 0 | 0.1309744 | 0 | 0 | 0.5368901
4 | 50 | 2.5 | 0 | 5 | 0 | 20 | 20 | 0 | 2.5 | 0 | 0 | 0 | 0.9658083 | 0.03419174 | -2.220446e-16 | 0.5171489 | 0.01346226 | 0 | 0.0338335 | 0 | 0.205642 | 0.2070272 | 0 | 0.02288607 | 0 | 0 | 0.01559717 | 0.3509044 | 0 | 0.5066523 | 0 | 0.04063163 | 0.001502649 | 0 | 0.08471181 | 0 | 0 | 0.2803174
5 | 50 | 12.5 | 10 | 2.5 | 0 | 20 | 5 | 0 | 0 | 0 | 0 | 0 | 0.9615759 | 0.03842411 | -1.132427e-14 | 0.519544 | 0.1109338 | 0.1020716 | 0.008113412 | 0 | 0.2073532 | 0.05198398 | 0 | 0 | 0 | 0 | 0.01090584 | 0.4770118 | 0.04815635 | 0.4475923 | 0 | 0.01598332 | 0.0003503665 | 0 | 0 | 0 | 0 | 0.8404439
4 | 50 | 5 | 5 | 2.5 | 0 | 20 | 2.5 | 2.5 | 7.5 | 0 | 5 | 0 | 0.9472577 | 0.0527423 | -2.220446e-16 | 0.52657 | 0.03247983 | 0.05144344 | 0.00913883 | 0 | 0.2094138 | 0.02635764 | 0.02639025 | 0.07467357 | 0 | 0.04353264 | 0.02279968 | 0.3646642 | 0.02407564 | 0.3098684 | 0 | 0.03092732 | 0.0006167187 | 3.089856e-05 | 0.08086265 | 0 | 0.1661544 | 0.3507993
5 | 50 | 15 | 5 | 0 | 0 | 22.5 | 0 | 0 | 0 | 0 | 7.5 | 0 | 0.9041225 | 0.09587752 | -1.332268e-15 | 0.5445985 | 0.1227141 | 0.05189966 | 0 | 0 | 0.2420896 | 0 | 0 | 0 | 0 | 0.03869813 | 0.07943724 | 0.4073051 | 0.03208625 | 0 | 0 | 0.06384578 | 0 | 0 | 0 | 0 | 0.4173257 | 0.5432262
6 | 65 | 15 | 2.5 | 0 | 5 | 2.5 | 5 | 0 | 0 | 0 | 5 | 0 | 0.9282367 | 0.07176332 | -6.439294e-15 | 0.6910097 | 0.1397328 | 0.02386629 | 0 | 0.04162562 | 0.02670991 | 0.0531732 | 0 | 0 | 0 | 0.02388247 | 0.1195515 | 0.2828035 | 0.03966422 | 0 | 0.15832 | 0.002882861 | 0.008955605 | 0 | 0 | 0 | 0.3878223 | 0.05050845
1 | 50 | 5 | 2.5 | 2.5 | 0 | 15 | 2.5 | 0 | 15 | 0 | 7.5 | 0 | 0.939826 | 0.06017398 | -4.440892e-16 | 0.530415 | 0.03149735 | 0.02585296 | 0.008236853 | 0 | 0.158103 | 0.02654977 | 0 | 0.1515468 | 0 | 0.06779828 | 0.02496419 | 0.3389832 | 0.01167799 | 0.2868148 | 0 | 0.02344366 | 0.0007950201 | 0 | 0.1258412 | 0 | 0.18748 | 0.2615856
5 | 55 | 12.5 | 0 | 0 | 0 | 12.5 | 10 | 0 | 5 | 0 | 5 | 0 | 0.9643186 | 0.03568135 | -5.995204e-15 | 0.5675095 | 0.1144027 | 0 | 0 | 0 | 0.1286141 | 0.1034718 | 0 | 0.05054053 | 0 | 0.03546143 | 0.07679091 | 0.4114019 | 0 | 0 | 0 | 0.02732549 | 0.006172902 | 0 | 0.0353916 | 0 | 0.4429172 | 0.07671584
4 | 55 | 2.5 | 0 | 7.5 | 0 | 25 | 2.5 | 0 | 0 | 2.5 | 5 | 0 | 0.9491068 | 0.05089316 | 9.992007e-16 | 0.5768762 | 0.009082805 | 0 | 0.05701865 | 0 | 0.2593716 | 0.0262877 | 0 | 0 | 0.02468362 | 0.04667937 | 0.04878534 | 0.3218398 | 0 | 0.4103343 | 0 | 0.07522829 | 0.0009857235 | 0 | 0 | 0.03090012 | 0.1119264 | 0.3726063
6 | 65 | 10 | 2.5 | 0 | 2.5 | 2.5 | 0 | 0 | 7.5 | 0 | 10 | 0 | 0.8557821 | 0.1442179 | -2.220446e-16 | 0.7379939 | 0.07255263 | 0.02440892 | 0 | 0.006425678 | 0.02877714 | 0 | 0 | 0.08325677 | 0 | 0.04658496 | 0.1278485 | 0.2628713 | 0.02850747 | 0 | 0.1352191 | 0.002586658 | 0 | 0 | 0.02600474 | 0 | 0.4169622 | 0.9980552
0 | 60 | 2.5 | 0 | 5 | 0 | 25 | 0 | 5 | 0 | 0 | 2.5 | 0 | 0.9519259 | 0.04807406 | -6.661338e-16 | 0.6280859 | 0.00786744 | 0 | 0.02971723 | 0 | 0.2591911 | 0 | 0.0525241 | 0 | 0 | 0.02261421 | 0.04386342 | 0.3642459 | 0 | 0.451624 | 0 | 0.06800545 | 0 | 1.961728e-05 | 0 | 0 | 0.07224159 | 0.08461593
6 | 67.5 | 7.5 | 12.5 | 0 | 5 | 0 | 2.5 | 0 | 0 | 0 | 5 | 0 | 0.8551013 | 0.1448987 | 9.992007e-16 | 0.7610375 | 0.06826571 | 0.1026589 | 0 | 0.01727569 | 0 | 0.02715622 | 0 | 0 | 0 | 0.023606 | 0.1672605 | 0.1147416 | 0.2568434 | 0 | 0.2431183 | 0 | 0.01227537 | 0 | 0 | 0 | 0.2057608 | 0.585753
0 | 62.5 | 2.5 | 2.5 | 10 | 0 | 17.5 | 5 | 0 | 0 | 0 | 0 | 0 | 0.9459509 | 0.05404915 | -2.220446e-16 | 0.6578084 | 0.007372396 | 0.02547211 | 0.07427435 | 0 | 0.182288 | 0.05278475 | 0 | 0 | 0 | 0 | 0.05079722 | 0.3335127 | 0.01673734 | 0.5502421 | 0 | 0.04744851 | 0.001262163 | 0 | 0 | 0 | 0 | 0.1443204
2 | 52.5 | 7.5 | 12.5 | 5 | 0 | 12.5 | 10 | 0 | 0 | 0 | 0 | 0 | 0.9322528 | 0.06774716 | 1.332268e-15 | 0.5619719 | 0.04911434 | 0.1294988 | 0.01923784 | 0 | 0.1329827 | 0.1071944 | 0 | 0 | 0 | 0 | 0.01623801 | 0.4312065 | 0.06309313 | 0.4733109 | 0 | 0.01515249 | 0.0009989832 | 0 | 0 | 0 | 0 | 0.3057299
2 | 62.5 | 2.5 | 12.5 | 10 | 0 | 10 | 0 | 0 | 0 | 0 | 2.5 | 0 | 0.9527132 | 0.04728684 | -6.661338e-16 | 0.6528606 | 0.01081426 | 0.1272604 | 0.08106639 | 0 | 0.1038098 | 0 | 0 | 0 | 0 | 0.02418852 | 0.06367805 | 0.3108076 | 0.07945774 | 0.4814656 | 0 | 0.0232416 | 0 | 0 | 0 | 0 | 0.04134934 | 0.7821401
3 | 52.5 | 10 | 22.5 | 2.5 | 0 | 5 | 2.5 | 0 | 2.5 | 0 | 2.5 | 0 | 0.9523846 | 0.04761536 | -2.220446e-15 | 0.5498658 | 0.08486585 | 0.2305438 | 0.01036354 | 0 | 0.05218957 | 0.02621482 | 0 | 0.02501193 | 0 | 0.02094471 | 0.02764392 | 0.4027076 | 0.1141151 | 0.3177529 | 0 | 0.006205029 | 0.0007016094 | 0 | 0.02476142 | 0 | 0.1061123 | 0.9123214
7 | 55 | 27.5 | 0 | 0 | 0 | 12.5 | 0 | 0 | 2.5 | 0 | 2.5 | 0 | 0.9655531 | 0.03444691 | 2.220446e-16 | 0.566418 | 0.2677939 | 0 | 0 | 0 | 0.128528 | 0 | 0 | 0.02534249 | 0 | 0.01191766 | 0.08980029 | 0.4769893 | 0 | 0 | 0 | 0.02610991 | 0 | 0 | 0.01540003 | 0 | 0.3917004 | 0.7009757
0 | 60 | 5 | 7.5 | 5 | 0 | 15 | 2.5 | 0 | 2.5 | 0 | 2.5 | 0 | 0.9197091 | 0.08029091 | 4.696243e-14 | 0.6501605 | 0.02169911 | 0.0778313 | 0.01834241 | 0 | 0.1610322 | 0.02713147 | 0 | 0.02312741 | 0 | 0.02067557 | 0.02542554 | 0.3741785 | 0.04256826 | 0.4126285 | 0 | 0.02362948 | 0.0005846837 | 0 | 0.04644995 | 0 | 0.07453506 | 0.579823
5 | 50 | 15 | 5 | 0 | 0 | 22.5 | 0 | 2.5 | 0 | 0 | 5 | 0 | 0.9478538 | 0.05214617 | 2.220446e-16 | 0.5234774 | 0.1350493 | 0.05093748 | 0 | 0 | 0.2343655 | 0 | 0.02628654 | 0 | 0 | 0.0298838 | 0.07325523 | 0.4217562 | 0.03295952 | 0 | 0 | 0.05476483 | 0 | 0.001614659 | 0 | 0 | 0.4156495 | 0.2586346
0 | 55 | 5 | 2.5 | 0 | 2.5 | 20 | 2.5 | 0 | 2.5 | 0 | 10 | 0 | 0.9175839 | 0.08241609 | 1.110223e-16 | 0.5905976 | 0.03886786 | 0.02520804 | 0 | 0.007123622 | 0.2160683 | 0.02655838 | 0 | 0.02677201 | 0 | 0.06880419 | 0.0980041 | 0.1739403 | 0.02268377 | 0 | 0.2240276 | 0.02110321 | 0.007649682 | 0 | 0.00527119 | 0 | 0.4473202 | 0.3460088
4 | 52.5 | 0 | 0 | 2.5 | 2.5 | 37.5 | 2.5 | 0 | 0 | 0 | 2.5 | 0 | 0.9611444 | 0.03885564 | 6.661338e-16 | 0.5451844 | 0 | 0 | 0.01484072 | 0.007027185 | 0.3896542 | 0.02595877 | 0 | 0 | 0 | 0.01733479 | 0.02571344 | 0 | 0 | 0.276303 | 0.4695807 | 0.01251043 | 0.00128359 | 0 | 0 | 0 | 0.2146089 | 0.6736906
6 | 60 | 10 | 2.5 | 0 | 2.5 | 7.5 | 2.5 | 0 | 7.5 | 0 | 7.5 | 0 | 0.9097159 | 0.09028407 | 1.521006e-14 | 0.6486207 | 0.08473786 | 0.02434804 | 0 | 0.01194747 | 0.08156668 | 0.02685298 | 0 | 0.07994695 | 0 | 0.04197932 | 0.1100904 | 0.2537836 | 0.03156925 | 0 | 0.1565193 | 0.008833163 | 0.006329044 | 0 | 0.02515382 | 0 | 0.4077213 | 0.6016518
6 | 72.5 | 5 | 5 | 0 | 2.5 | 5 | 0 | 2.5 | 0 | 0 | 7.5 | 0 | 0.9053924 | 0.09460764 | 8.881784e-16 | 0.7867016 | 0.03762644 | 0.04762625 | 0 | 0.005158127 | 0.05487342 | 0 | 0.02748592 | 0 | 0 | 0.04052829 | 0.1345179 | 0.1684146 | 0.07271671 | 0 | 0.2148861 | 0.003361514 | 0 | 0.001209823 | 0 | 0 | 0.4048932 | 0.7368358
5 | 50 | 15 | 10 | 0 | 2.5 | 12.5 | 5 | 0 | 0 | 0 | 5 | 0 | 0.942272 | 0.05772801 | 5.551115e-16 | 0.5231583 | 0.1407691 | 0.09906131 | 0 | 0.02037259 | 0.1309531 | 0.05229083 | 0 | 0 | 0 | 0.03339473 | 0.1219957 | 0.3006723 | 0.1153218 | 0 | 0.1005314 | 0.02782964 | 0.01260769 | 0 | 0 | 0 | 0.3210415 | 0.4682499
0 | 57.5 | 2.5 | 2.5 | 5 | 0 | 17.5 | 0 | 0 | 10 | 0 | 5 | 0 | 0.941483 | 0.05851704 | 2.220446e-16 | 0.6091746 | 0.008766442 | 0.02584362 | 0.02755337 | 0 | 0.183923 | 0 | 0 | 0.09668205 | 0 | 0.04805696 | 0.02516356 | 0.2861824 | 0.01142698 | 0.4111447 | 0 | 0.03143813 | 0 | 0 | 0.1533826 | 0 | 0.08126158 | 0.6868753
4 | 50 | 5 | 7.5 | 5 | 0 | 27.5 | 2.5 | 0 | 0 | 0 | 2.5 | 0 | 0.9404845 | 0.05951554 | 9.992007e-16 | 0.5301179 | 0.02839616 | 0.07739743 | 0.0274023 | 0 | 0.2886628 | 0.02654131 | 0 | 0 | 0 | 0.02148212 | 0.02406657 | 0.3913911 | 0.03711499 | 0.4070964 | 0 | 0.05909656 | 0.0006437733 | 0 | 0 | 0 | 0.08059065 | 0.3291842
5 | 52.5 | 15 | 2.5 | 0 | 0 | 12.5 | 2.5 | 0 | 10 | 0 | 5 | 0 | 0.9652593 | 0.03474068 | -4.440892e-16 | 0.5405484 | 0.1411192 | 0.02522781 | 0 | 0 | 0.1284088 | 0.02579651 | 0 | 0.1011922 | 0 | 0.03770708 | 0.09299129 | 0.3967512 | 0.01867043 | 0 | 0 | 0.0302864 | 0.002869135 | 0 | 0.06687644 | 0 | 0.3915551 | 0.4862831
2 | 50 | 2.5 | 10 | 7.5 | 0 | 15 | 0 | 0 | 12.5 | 0 | 2.5 | 0 | 0.9335914 | 0.06640856 | 2.220446e-16 | 0.5339861 | 0.009183138 | 0.1044159 | 0.04859283 | 0 | 0.1589126 | 0 | 0 | 0.120385 | 0 | 0.02452441 | 0.02221383 | 0.2473582 | 0.0379195 | 0.4462399 | 0 | 0.02470331 | 0 | 0 | 0.1898792 | 0 | 0.03168603 | 0.2493764
4 | 50 | 0 | 5 | 5 | 2.5 | 30 | 5 | 0 | 0 | 0 | 2.5 | 0 | 0.9576698 | 0.04233016 | 4.440892e-16 | 0.5201803 | 0 | 0.05166531 | 0.03678975 | 0.006990527 | 0.3127674 | 0.05209126 | 0 | 0 | 0 | 0.01951544 | 0.043444 | 0 | 0.01232433 | 0.3488663 | 0.4324431 | 0.01115296 | 0.002687761 | 0 | 0 | 0 | 0.1490816 | 0.2341897
6 | 65 | 10 | 5 | 0 | 0 | 10 | 0 | 0 | 2.5 | 2.5 | 5 | 0 | 0.9648004 | 0.03519959 | -1.110223e-15 | 0.6705916 | 0.08913462 | 0.05063888 | 0 | 0 | 0.1029824 | 0 | 0 | 0.02530785 | 0.02520502 | 0.03613966 | 0.08559633 | 0.3978137 | 0.03248869 | 0 | 0 | 0.01825494 | 0 | 0 | 0.01656192 | 0.01938049 | 0.4299039 | 0.6725693
6 | 80 | 2.5 | 2.5 | 2.5 | 0 | 5 | 0 | 5 | 0 | 0 | 2.5 | 0 | 0.9635575 | 0.03644249 | -2.220446e-16 | 0.8281404 | 0.01093999 | 0.02492659 | 0.01034593 | 0 | 0.05160446 | 0 | 0.05188971 | 0 | 0 | 0.0221529 | 0.05595331 | 0.3967537 | 0.02694095 | 0.4124609 | 0 | 0.00757738 | 0 | 3.499912e-05 | 0 | 0 | 0.1002788 | 0.1956121
1 | 50 | 10 | 7.5 | 0 | 0 | 2.5 | 0 | 0 | 17.5 | 0 | 12.5 | 0 | 0.9200263 | 0.07997371 | 0 | 0.5280562 | 0.08451542 | 0.07620954 | 0 | 0 | 0.0263985 | 0 | 0 | 0.1787571 | 0 | 0.1060632 | 0.1772382 | 0.2781363 | 0.06108529 | 0 | 0 | 0.008911498 | 0 | 0 | 0.1317775 | 0 | 0.3428512 | 0.6486164
6 | 60 | 12.5 | 2.5 | 0 | 5 | 7.5 | 5 | 0 | 0 | 0 | 7.5 | 0 | 0.8667643 | 0.1332357 | 1.110223e-16 | 0.6764098 | 0.1067657 | 0.02252827 | 0 | 0.02838647 | 0.08516548 | 0.05595071 | 0 | 0 | 0 | 0.02479363 | 0.1029167 | 0.2436232 | 0.04107982 | 0 | 0.1906067 | 0.008868545 | 0.01128769 | 0 | 0 | 0 | 0.4016173 | 0.9685758
6 | 65 | 5 | 15 | 5 | 0 | 7.5 | 0 | 0 | 0 | 0 | 2.5 | 0 | 0.9265827 | 0.07341727 | 1.221245e-15 | 0.6984674 | 0.02421931 | 0.1544274 | 0.02156163 | 0 | 0.08001268 | 0 | 0 | 0 | 0 | 0.02131151 | 0.03830349 | 0.3753723 | 0.09412244 | 0.4089142 | 0 | 0.01173608 | 0 | 0 | 0 | 0 | 0.07155157 | 0.9452232
5 | 52.5 | 15 | 7.5 | 0 | 0 | 17.5 | 0 | 0 | 2.5 | 0 | 5 | 0 | 0.9622781 | 0.03772188 | -2.220446e-16 | 0.5418716 | 0.1401778 | 0.07580244 | 0 | 0 | 0.1800029 | 0 | 0 | 0.02531094 | 0 | 0.03683425 | 0.09460877 | 0.4005613 | 0.05452988 | 0 | 0 | 0.04737606 | 0 | 0 | 0.01706807 | 0 | 0.3858559 | 0.9200666
0 | 60 | 2.5 | 0 | 5 | 0 | 25 | 7.5 | 0 | 0 | 0 | 0 | 0 | 0.9695915 | 0.03040851 | 9.194756e-12 | 0.6179854 | 0.01342847 | 0 | 0.035291 | 0 | 0.2559795 | 0.07731566 | 0 | 0 | 0 | 0 | 0.02652698 | 0.3939645 | 0 | 0.5190042 | 0 | 0.05934047 | 0.001163878 | 0 | 0 | 0 | 0 | 0.2248477
6 | 65 | 12.5 | 0 | 0 | 0 | 7.5 | 7.5 | 0 | 2.5 | 0 | 5 | 0 | 0.9529834 | 0.04701659 | 0 | 0.6778788 | 0.1101702 | 0 | 0 | 0 | 0.0780695 | 0.07848323 | 0 | 0.02537658 | 0 | 0.03002166 | 0.08492172 | 0.4255865 | 0 | 0 | 0 | 0.01278395 | 0.004398092 | 0 | 0.01736705 | 0 | 0.4549427 | 0.7069785
4 | 52.5 | 5 | 2.5 | 2.5 | 0 | 30 | 0 | 5 | 0 | 0 | 2.5 | 0 | 0.9528134 | 0.04718657 | -4.440892e-16 | 0.5499546 | 0.03149842 | 0.0255921 | 0.008619121 | 0 | 0.3122272 | 0 | 0.05247536 | 0 | 0 | 0.01963318 | 0.02110528 | 0.4235926 | 0.01304411 | 0.3557704 | 0 | 0.0531019 | 0 | 1.633854e-05 | 0 | 0 | 0.1333693 | 0.08095752
7 | 60 | 17.5 | 5 | 0 | 5 | 2.5 | 2.5 | 0 | 2.5 | 0 | 5 | 0 | 0.9228034 | 0.07719661 | 2.88658e-15 | 0.6385591 | 0.1644258 | 0.04816943 | 0 | 0.04314914 | 0.02676868 | 0.02659941 | 0 | 0.02612677 | 0 | 0.02620164 | 0.1390667 | 0.3014033 | 0.07188246 | 0 | 0.1318947 | 0.003857315 | 0.005880791 | 0 | 0.01153064 | 0 | 0.3344841 | 0.3886579
0 | 57.5 | 2.5 | 0 | 5 | 0 | 22.5 | 0 | 0 | 7.5 | 0 | 5 | 0 | 0.94455 | 0.05545001 | -1.332268e-15 | 0.607222 | 0.008794528 | 0 | 0.02890024 | 0 | 0.2354372 | 0 | 0 | 0.07192277 | 0 | 0.04772329 | 0.02612242 | 0.3010483 | 0 | 0.4094188 | 0 | 0.0472101 | 0 | 0 | 0.1274183 | 0 | 0.0887821 | 0.6605037
4 | 55 | 2.5 | 0 | 10 | 0 | 22.5 | 2.5 | 2.5 | 0 | 0 | 5 | 0 | 0.9390612 | 0.06093877 | 2.220446e-16 | 0.5814647 | 0.006710351 | 0 | 0.07618237 | 0 | 0.2345517 | 0.02655534 | 0.02662048 | 0 | 0 | 0.04791504 | 0.06513136 | 0.3068419 | 0 | 0.4670276 | 0 | 0.0778093 | 0.001032378 | 2.850167e-05 | 0 | 0 | 0.08212898 | 0.03432298
2 | 50 | 15 | 12.5 | 0 | 2.5 | 7.5 | 2.5 | 0 | 0 | 0 | 10 | 0 | 0.7909533 | 0.2090467 | -4.440892e-16 | 0.5921103 | 0.1140768 | 0.1225431 | 0 | 0.009407686 | 0.08975268 | 0.02935432 | 0 | 0 | 0 | 0.04275513 | 0.1514895 | 0.2859199 | 0.1342959 | 0 | 0.08399541 | 0.01918145 | 0.008524915 | 0 | 0 | 0 | 0.3165929 | 0.3734548