## Sheet1
Old experimental ID | Cr | Al | Fe | V | Mn | Co | Sum | VEC_m | ys_298K_m | successful_synthesis | ys_298K_nolb | D | Vickers
12 | 52.5 | 15 | 0 | 2.5 | 25 | 5 | 100 | 5.11 | 2.38 | FALSE | 2.722846 | 2.3 | 0
3 | 55 | 15 | 0 | 10 | 15 | 5 | 100 | 5.72 | 2.11 | TRUE | 2.375937 | 2.18 | 505
13 | 57.5 | 30 | 2.5 | 7.5 | 0 | 2.5 | 100 | 5.91 | 2.31 | FALSE | 2.581582 | 2.42 | 0
2 | 60 | 5 | 0 | 20 | 0 | 15 | 100 | 6.05 | 0.8 | TRUE | 0.8655549 | 2.41 | 775
11 | 77.5 | 5 | 0 | 0 | 5 | 12.5 | 100 | 6.24 | 0.39 | TRUE | 0.4073773 | 2.54 | 720
5 | 65 | 7.5 | 7.5 | 0 | 5 | 15 | 100 | 6.36 | 0.6 | TRUE | 0.6367767 | 2.73 | 680
9 | 50 | 12.5 | 25 | 0 | 2.5 | 10 | 100 | 6.42 | 1.59 | FALSE | 1.766324 | 3.01 | 675
8 | 50 | 5 | 7.5 | 12.5 | 0 | 25 | 100 | 6.59 | 0.79 | FALSE | 0.8362042 | 3.15 | 680